## Inputs
Assumption | Value
Start date of simulation | 2026-01-01
End date of simulation | 2026-12-31
Hours loss of TPSD RD / RU (per Autoclave) | 12
HPAL External Downtime Factor | 7%
HPAL Internal Downtime Factor | 4%
Standby Autoclaves | 1
PAL Feed Calculation Method | Based on productivity
PAL feed imposed rate | 470
Autoclave Rates | 145
AC rates during 3500 maintenance | 500
AC rates during 3100 maintenance | 400
Internal Productivity Factor | 98.5%
Other External Productivity losses | 94.5%
6400 Capacity | 100%
H2S Capacity per Train (t/day) | 75
PAL Ni Recovery | 90%
PAL Co Recovery | 88.7%
REF Recovery % Ni | 99.3%
REF Recovery % Co | 99%
H2S for RL reduction (g/t) | 250
H2S for Refinery (t/t) | 5%
MWNi | 58.693
MWCo | 58.933
MWH2S | 34.06
H2S for MXS Precipitation (3500 H2S Utilization) | 90%
SAP Rate (tph) | 37.5
Acid min inventory (t) | 8000
Acid max inventory (t) | 38000
Start acid inventory (t) | 38000
Rate of Ni Pack (t/d) | 140
Rate of Nickel Furnace (t/d) | 84
Rate of Co Pack (t/d) | 140
Rate of Cobalt Furnace (t/d) | 13
AmSul Ratio (based on Ni + Co) | 3.1
Solids Feed (%) | 38%
HPAL Ni extraction (%) | 95%
Sulphuric acid - Demin plant (t/t) | 0.0003
Sulphuric acid - Refinery SX (t/t) | 0.45
Sulphuric acid - Ferric (t/t) | 0.015
MOL Ratio | 0.15
Limestone required for MOL | 1.42
Coal to Lime Plant (t/t) | 0.16
Steam required for autoclaves (t/h) | 45
Steam to produce electricity (t/MWh) | 5.3
Steam to acid plant (t/t) | 1.26
Coal to power plant (t/t) | 8
Sulphur for H2SO4 (t/t) | 0.33
Sulphur for H2S (t/t) | 0.95
Sulphur for ore (kg/t) | 2.075
Naphtha minimum load at 40% capacity (t/h) | 2.77
Naphtha for Hydrogen (t/t) | 4.23
Hydrogen for H2S (t/t) | 0.06
Hydrogen for Ni reduction and sintering (t/t) | 0.063
Hydrogen for Co reduction and sintering (t/t) | 0.11
Ammonia - Utilities 6300 startup (t) | 30
Ammonia - Refinery 3900 (t/t) | 0.162
Ammonia - Refinery 4300 (t/t) | 0.312
Ammonia - Refinery 4500 (t/t) | 0.028
Ni in Mixed Sulphide | 54.02%
Co in Mixed Sulphide | 4.42%
LPG for H2S/H2 plant flare (t) | 1.5
LPG for acid plant startup (t) | 150
LPG for unplanned acid plant startups (t) | 0.8333333
LPG for sulphide area flare (t) | 2.666667
LPG for refinery flare (t) | 0.3333333
LPG for ammonia flare (t) | 0.1
LPG for nickel furnace (t/t) | 0.0556
LPG for cobalt furnace (t/t) | 0.19
Caustic Soda - 50 wt% basis - 4800 (t/t) | 0.005
Caustic Soda - 50 wt% basis - 3500 (t/t) | 0.01
Caustic Soda - 50 wt% basis - Demin water (t) | 6.666667

## Mine Plan
Mining | 2026-01-01 | 2026-02-01 | 2026-03-01 | 2026-04-01 | 2026-05-01 | 2026-06-01 | 2026-07-01 | 2026-08-01 | 2026-09-01 | 2026-10-01 | 2026-11-01 | 2026-12-01
PAL Feed (t/d) | 11277.26 | 11238.265 | 11272.57 | 14119.64 | 14055.43 | 14119.64 | 13991.21 | 14119.64 | 14119.64 | 10931.34 | 14119.64 | 11896.04
Ni in PAL Feed (%) | 1.066121 | 1.025757 | 1.043146 | 0.9336055 | 0.9337141 | 0.9167468 | 0.9253733 | 0.9006713 | 0.9116635 | 0.9110799 | 0.9086602 | 0.8954229
Co in PAL Feed (%) | 0.08684608 | 0.0870069 | 0.08720989 | 0.08656653 | 0.08706283 | 0.08186401 | 0.07836799 | 0.0799609 | 0.08170693 | 0.0783719 | 0.078746 | 0.07907573
Fe in PAL Feed (%) | 43.12736 | 42.73339 | 43.27811 | 40.44814 | 40.41719 | 40.82025 | 40.89536 | 40.83482 | 41.55501 | 41.04546 | 41.92641 | 43.40728
Al in PAL Feed (%) | 3.773333 | 3.922254 | 3.732877 | 4.877297 | 4.780321 | 4.803476 | 4.831035 | 5.242958 | 4.51947 | 4.897266 | 4.931682 | 5.3583
Mg in PAL Feed (%) | 0.7299958 | 0.7330148 | 0.7321945 | 0.9947434 | 0.9153993 | 0.8807105 | 0.8484741 | 0.896408 | 0.8217551 | 0.7950865 | 0.7356381 | 0.8157645
Si in PAL Feed (%) | 1.831563 | 1.87114 | 1.729445 | 2.413241 | 2.413241 | 2.413241 | 2.413241 | 2.413241 | 2.413241 | 2.413241 | 2.413241 | 2.413241
Mn in PAL Feed (%) | 0.6642854 | 0.6566898 | 0.6618918 | 0.7147834 | 0.6885074 | 0.6812474 | 0.6646325 | 0.696963 | 0.6693332 | 0.6961573 | 0.6822461 | 0.6904661
C in PAL Feed (%) | 0.1099941 | 0.129191 | 0.1014745 | 0.09044326 | 0.08931091 | 0.09050657 | 0.0912119 | 0.09079356 | 0.09353963 | 0.09222458 | 0.09402381 | 0.09486509
Cr in PAL Feed (%) | 1.600038 | 1.496087 | 1.557014 | 1.456687 | 1.563345 | 1.487985 | 1.39686 | 1.333473 | 1.430873 | 1.233574 | 1.351421 | 1.384786
Mn:C in PAL Feed (#) | 6.039283 | 5.083093 | 6.522737 | 7.903114 | 7.709107 | 7.527049 | 7.286686 | 7.676348 | 7.155611 | 7.548501 | 7.256099 | 7.2784
Zn (%) | 0.03365573 | 0.03558531 | 0.03377147 | 0.05814994 | 0.05743405 | 0.05506306 | 0.05629893 | 0.07826311 | 0.05491201 | 0.05698341 | 0.05920228 | 0.06096311
Cu (%) | 0.01825702 | 0.01992802 | 0.01778748 | 0.04608733 | 0.04540661 | 0.04800391 | 0.0517171 | 0.07228718 | 0.04897312 | 0.04822783 | 0.054715 | 0.05515194
ZnCu (#) | 1.84344 | 1.785693 | 1.898609 | 1.261734 | 1.264883 | 1.147053 | 1.088594 | 1.082669 | 1.121268 | 1.181546 | 1.082012 | 1.105366
Settling (#) | 0 | 0 | 0 | 0 | 0 | 0
Acid ratio (kg/t) | 264.5198 | 267.9278 | 262.8328 | 304.6251 | 299.5968 | 298.3024 | 297.2057 | 308.2884 | 288.9557 | 295.2625 | 294.1581 | 307.8299

## Shutdown Calendar
Shutdown number | SD description | Duration | Predecessor | Event ID | Event subtype | Start date | End date | Event type
47FR01-001 | 47-FR-01 - Turnaround | 17 | 25-53A Preworks | 47FR01-001 Shutdown | Refinery Furnace Turnaround | 2026-01-02 | 2026-01-18 | REF - 44/4700 Furnaces
32AU05-001 | HPAL 5 - Turnaround | 42 | 32AU05-001 Preworks | 32AU05-001 Shutdown | HPAL Turnaround | 2026-01-11 | 2026-02-21 | PAL - 3200 HPALs
43AU05-001 | 43-AU-05 - Inspection | 25 | 43AU06-002 Preworks | 43AU05-001 Shutdown | Refinery Autoclaves Turnaround | 2026-01-21 | 2026-02-14 | REF - 43/4600 Autoclaves
74BO03-002 | Boiler 3 - ESP & Furnace | 21 | 74BO03-002 Preworks | 74BO03-002 Shutdown | ESP & Furnace | 2026-02-09 | 2026-03-01 | UTI - 7400 Boilers
43AU06-002 | 43-AU-06 - Inspection | 25 | 43AU07-002 Preworks | 43AU06-002 Shutdown | Refinery Autoclaves Turnaround | 2026-02-21 | 2026-03-17 | REF - 43/4600 Autoclaves
74ST01-001 | STG 1 - 25.000 hrs Inspection | 14 | 74ST01-001 Preworks | 74ST01-001 Shutdown | Inspection - 12 500h | 2026-03-10 | 2026-03-23 | UTI - 7400 STGs
33TH02-001 | CCD 2 - Complete Turnaround | 32 | 33TH02-001 Preworks | 33TH02-001 Shutdown | CCDs Turnaround | 2026-03-16 | 2026-04-16 | PAL - 3300 CCDs
32AU01-002 | HPAL 1 - Turnaround | 42 | 32AU01-002 Preworks | 32AU01-002 Shutdown | HPAL Turnaround | 2026-03-29 | 2026-05-09 | PAL - 3200 HPALs
44FR02-002 | 44-FR-02 - Turnaround | 17 | 25-52B Preworks | 44FR02-002 Shutdown | Refinery Furnace Turnaround | 2026-04-02 | 2026-04-18 | REF - 44/4700 Furnaces
74ST03-002 | STG 3 - 37.500 hrs Inspection | 14 | 74ST03-002 Preworks | 74ST03-002 Shutdown | Inspection - 12 500h | 2026-04-06 | 2026-04-19 | UTI - 7400 STGs
69ML01-004 | Ball Mill - Full Relining | 2 | 69ML01-004 Preworks | 69ML01-004 Shutdown | Ball-Mill Turnaround | 2026-04-06 | 2026-04-07 | BCO - 6900 Ball-Mill
43AU02-002 | 43-AU-02 - Inspection | 25 | 43AU02-003 Preworks | 43AU02-002 Shutdown | Refinery Autoclaves Turnaround | 2026-04-21 | 2026-05-15 | REF - 43/4600 Autoclaves
74BO02-002 | Boiler 2 - ESP & Furnace | 21 | 74BO02-001 Preworks | 74BO02-002 Shutdown | ESP & Furnace | 2026-05-04 | 2026-05-24 | UTI - 7400 Boilers
46AU01-001 | 46-AU-01 - Inspection | 20 | 46AU03-001 Preworks | 46AU01-001 Shutdown | Refinery Autoclaves Turnaround | 2026-05-17 | 2026-06-05 | REF - 43/4600 Autoclaves
35-VE-12-004 | 3500 Train 1 - Reactor Swap | 3 |  | 35-VE-12-004 Shutdown | Reactor Swap | 2026-05-21 | 2026-05-23 | PAL - 3500 Reactor Swaps
35-VE-22-005 | 3500 Train 2 - Reactor Swap | 3 |  | 35-VE-22-005 Shutdown | Reactor Swap | 2026-06-06 | 2026-06-08 | PAL - 3500 Reactor Swaps
43AU03-002 | 43-AU-03 - Requalification | 25 | 43AU03-002 Preworks | 43AU03-002 Shutdown | Refinery Autoclaves Turnaround | 2026-06-09 | 2026-07-03 | REF - 43/4600 Autoclaves
32AU03-001 | HPAL 3 - Turnaround | 21 | 32AU03-001 Preworks | 32AU03-001 Shutdown | HPAL Turnaround | 2026-06-14 | 2026-07-04 | PAL - 3200 HPALs
69FR01-003 | Kiln - Hot Shutdown | 12 | 69FR01-003 Preworks | 69FR01-003 Shutdown | Kiln Hot Shutdown | 2026-06-25 | 2026-07-06 | BCO - 6900 Kiln
46AU03-001 | 46-AU-03 - Requalification | 20 | 46AU01-001 Preworks | 46AU03-001 Shutdown | Refinery Autoclaves Turnaround | 2026-07-07 | 2026-07-26 | REF - 43/4600 Autoclaves
43AU07-002 | 43-AU-07 - Inspection | 25 | 43AU07-003 Preworks | 43AU07-002 Shutdown | Refinery Autoclaves Turnaround | 2026-08-02 | 2026-08-26 | REF - 43/4600 Autoclaves
32AU04-002 | HPAL 4 - Turnaround | 21 | 32AU04-002 Preworks | 32AU04-002 Shutdown | HPAL Turnaround | 2026-08-09 | 2026-08-29 | PAL - 3200 HPALs
44FR01-002 | 44-FR-01 - Turnaround | 17 | 44FR01-002 Preworks | 44FR01-002 Shutdown | Refinery Furnace Turnaround | 2026-09-02 | 2026-09-18 | REF - 44/4700 Furnaces
74ST02-002 | STG 2 - 37.500 hrs Inspection | 14 | 74ST02-002 Preworks | 74ST02-002 Shutdown | Inspection - 12 500h | 2026-09-07 | 2026-09-20 | UTI - 7400 STGs
43AU04-002 | 43-AU-04 - Inspection | 25 | 43AU04-001 Preworks | 43AU04-002 Shutdown | Refinery Autoclaves Turnaround | 2026-09-25 | 2026-10-19 | REF - 43/4600 Autoclaves
PPSD-002 | PPSD-2 2026 | 7 |  | PPSD-002 Shutdown | PPSD | 2026-10-01 | 2026-10-07 | TPSD
74BO03-003 | Boiler 3 - Requalification | 45 | 74BO03-003 Preworks | 74BO03-003 Shutdown | Requalification | 2026-10-05 | 2026-11-18 | UTI - 7400 Boilers
69ML01-005 | Ball Mill - Partial Relining | 2 | 69ML01-005 Preworks | 69ML01-005 Shutdown | Ball-Mill Turnaround | 2026-10-06 | 2026-10-07 | BCO - 6900 Ball-Mill
35-VE-12-005 | 3500 Train 1 - Reactor Swap | 3 |  | 35-VE-12-005 Shutdown | Reactor Swap | 2026-10-18 | 2026-10-20 | PAL - 3500 Reactor Swaps
34TH01-001 | 3400 Thickener 01 - Turnaround | 30 | 34TH01-001 Preworks | 34TH01-001 Shutdown | 3400 Thickeners Turnaround | 2026-11-07 | 2026-12-06 | PAL - 3400 Thickeners
35TH01-001 | 3500 Thickener 01 - Turnaround | 30 | 35TH01-001 Preworks | 35TH01-001 Shutdown | 3500 Thickeners Turnaround | 2026-11-07 | 2026-12-06 | PAL - 3500 Thickeners
43AU01-002 | 43-AU-01 - Requalification | 25 | 43AU01-004 Preworks | 43AU01-002 Shutdown | Refinery Autoclaves Turnaround | 2026-11-18 | 2026-12-12 | REF - 43/4600 Autoclaves
26-31 | SAP 1 Turnaround 2026 | 38 | 26-31 Preworks | 26-31 Shutdown | SAP Turnaround | 2026-11-22 | 2026-12-29 | UTI - 6700 SAPs
35-VE-22-006 | 3500 Train 2 - Reactor Swap | 3 |  | 35-VE-22-006 Shutdown | Reactor Swap | 2026-12-03 | 2026-12-05 | PAL - 3500 Reactor Swaps
32AU02-002 | HPAL 2 - Turnaround | 21 | 32AU02-002 Preworks | 32AU02-002 Shutdown | HPAL Turnaround | 2026-12-06 | 2026-12-26 | PAL - 3200 HPALs
33TH06-001 | CCD 6 - Complete Turnaround | 32 | 33TH06-002 Preworks | 33TH06-001 Shutdown | CCDs Turnaround | 2026-12-07 | 2027-01-07 | PAL - 3300 CCDs
69FR01-005 | Kiln - Hot Turnaround | 7 | 69FR01-005 Preworks | 69FR01-005 Shutdown | Kiln Hot Shutdown | 2026-12-16 | 2026-12-22 | BCO - 6900 Kiln

## Reagent Forecast
Reagent | 2026-01-01 | 2026-02-01 | 2026-03-01 | 2026-04-01 | 2026-05-01 | 2026-06-01 | 2026-07-01 | 2026-08-01 | 2026-09-01 | 2026-10-01 | 2026-11-01 | 2026-12-01
Extra H2S from NaSH (t/day) | 9.958065 |  | 12.6

## Assumptions
Start date of simulation | End date of simulation | Hours loss of TPSD RD / RU | HPAL External Downtime Factor | HPAL Internal Downtime Factor | Standby Autoclaves | PAL Feed Calculation Method | Autoclave Rates | AC rates during 3500 maintenance | AC rates during 3100 maintenance | Internal Productivity Factor | Other External Productivity losses | 6400 Capacity | H2S Capacity per Train (t/day) | PAL Ni Recovery | PAL Co Recovery | H2S for RL reduction (g/t) | H2S for Refinery (t/t) | MWNi | MWCo | MWH2S | H2S for MXS Precipitation (3500 H2S Utilization) | Start acid inventory (t) | SAP Rate (tph)
2026-01-01 | 2026-12-31 | 12 | 7% | 4% | 1 | Based on productivity | 145 | 500 | 400 | 0.985 | 0.945 | 100% | 75 | 0.9 | 88.7% | 250 | 0.05 | 58.693 | 58.933 | 34.06 | 90% | 38000 | 37.5

## Lookup
Standby Autoclaves | PAL Feed Method | Reagents
1 | Based on productivity | Extra H2S from NaSH (t/day)
2 | Based on imposed daily rate | Flocculant - 3100
3 | Mine Plan
4
5